## NO-SE by category
Manufacturer | Material name on test field | Commercial name of material | Colour | Marking type | Thickness | Material type | P-class | Test field name and year
White antiskid 4 mm, P4
Geveko Markings | ViaTherm EXP1731HF W |  | White | Antiskid | 4.0 | Thermoplastic extrusion/screed | P4 | Haslemoen 2017
Svevia | X 1743 |  | White | Antiskid | 4.0 | Thermoplastic extrusion/screed | P4 | Haslemoen 2017
White type I 1.5 mm, P0
Ennis Flint | SPRAY W2017.7 |  | White | Type I | 1.5 | Thermoplastic spray | P0 | Haslemoen 2017
White type I 1.5 mm, P1
Svevia | X204 |  | White | Type I | 1.5 | Thermoplastic spray | P1 | Sunne 2015
Svevia | X205 |  | White | Type I | 1.5 | Thermoplastic spray | P1 | Sunne 2015
White type I 1.5 mm P2
Kelly Bros | Spray Briteline 150 (SW) |  | White | Type I | 1.5 | Thermoplastic spray | P2 | Sunne 2015
Kelly Bros | White Spray Briteline 150 |  | White | Type I | 1.5 | Thermoplastic spray | P2 | Sunne 2016
Kestrel Thermoplastics | Eurolux SC White Spray IGSO03 |  | White | Type I | 1.5 | Thermoplastic spray | P2 | Sunne 2016
Kestrel Thermoplastics | Eurolux SC White Spray IGSO04 |  | White | Type I | 1.5 | Thermoplastic spray | P2 | Sunne 2016
Svevia | X 1732 |  | White | Type I | 1.5 | Thermoplastic spray | P2 | Haslemoen 2017
Tielinja | Hotmark VH spray 35N |  | White | Type I | 1.5 | Thermoplastic spray | P2 | Sunne 2015
White type I 1.5 mm P3
Geveko Markings | Viatherm SK25 |  | White | Type I | 1.5 | Thermoplastic spray | P3 | Sunne 2015
Kestrel Thermoplastics | Eurolux SC White 0012 |  | White | Type I | 1.5 | Thermoplastic spray | P3 | Haslemoen 2017
Svevia | X1654 |  | White | Type I | 1.5 | Thermoplastic spray | P3 | Sunne 2016
Svevia | X1653 |  | White | Type I | 1.5 | Thermoplastic spray | P3 | Sunne 2016
White type I 1.5 mm P4
Geveko Markings | Viatherm 45 S30N | ViaTherm® C 45S | White | Type I | 1.5 | Thermoplastic spray | P4 | Sunne 2016
Geveko Markings | Viatherm 71 S | ViaTherm® C 71S | White | Type I | 1.5 | Thermoplastic spray | P4 | Sunne 2016
Geveko Markings | ViaTherm EXP1771S W |  | White | Type I | 1.5 | Thermoplastic spray | P4 | Haslemoen 2017
White type I 3.0 mm P0
Kelly Bros | Cold White MMA |  | White | Type I | 3.0 | Cold plastic | P0 | Haslemoen 2017
White type I 3.0 mm P1
Geveko Markings | CL 71E1 R3 |  | White | Type I | 3.0 | Thermoplastic extrusion/screed | P1 | Sunne 2015
Swarco Vestglas | Swarcotherm ERP 16 white |  | White | Type I | 3.0 | Thermoplastic extrusion/screed | P1 | Sunne 2016
Svevia | X201 |  | White | Type I | 3.0 | Thermoplastic extrusion/screed | P1 | Sunne 2015
Tielinja | Hotmark VH35N |  | White | Type I | 3.0 | Thermoplastic extrusion/screed | P1 | Sunne 2015
Veluvine | Thermolit Gaula |  | White | Type I | 3.0 | Thermoplastic extrusion/screed | P1 | Sunne 2015
White type I 3.0 mm P2
Geveko Markings | 31 E35 | ViaTherm® C-31E 35 | White | Type I | 3.0 | Thermoplastic extrusion/screed | P2 | Sunne 2015
Geveko Markings | 31 E35 NO | ViaTherm® C-31E 35NO | White | Type I | 3.0 | Thermoplastic extrusion/screed | P2 | Sunne 2015
Geveko Markings | PREMARK RETRO 161 |  | White | Type I | 3.0 | Thermoplastic preformed | P2 | Sunne 2016
Geveko Markings | PREMARK RETRO 162 |  | White | Type I | 3.0 | Thermoplastic preformed | P2 | Sunne 2016
Geveko Markings | Premark SK153 |  | White | Type I | 3.0 | Thermoplastic preformed | P2 | Sunne 2015
Hot Mix | Hot Mix 1A white |  | White | Type I | 3.0 | Thermoplastic extrusion/screed | P2 | Sunne 2015
Kelly Bros | Extr./Screed Briteline 150 (SW) |  | White | Type I | 3.0 | Thermoplastic extrusion/screed | P2 | Sunne 2015
Kelly Bros | Extr./Screed Briteline 150 (SW1) |  | White | Type I | 3.0 | Thermoplastic extrusion/screed | P2 | Sunne 2015
Kestrel Thermoplastics | Eurolux SC White Extrusion IGSO01 |  | White | Type I | 3.0 | Thermoplastic extrusion/screed | P2 | Sunne 2016
Kestrel Thermoplastics | Eurolux SC White Extrusion IGSO02 |  | White | Type I | 3.0 | Thermoplastic extrusion/screed | P2 | Sunne 2016
Kestrel Thermoplastics | Eurolux SC White Extrusion IGSO09 |  | White | Type I | 3.0 | Thermoplastic extrusion/screed | P2 | Sunne 2016
SAR | TH - 603 |  | White | Type I | 3.0 | Thermoplastic extrusion/screed | P2 | Haslemoen 2017
SAR | TH - 613 |  | White | Type I | 3.0 | Thermoplastic extrusion/screed | P2 | Haslemoen 2017
Swarco Vestglas | Swarcotherm ERP 17 |  | White | Type I | 3.0 | Thermoplastic extrusion/screed | P2 | Haslemoen 2017
Veluvine | Thermolit Fabiola |  | White | Type I | 3.0 | Thermoplastic extrusion/screed | P2 | Sunne 2016
Veluvine | Thermolit Funen 17 |  | White | Type I | 3.0 | Thermoplastic extrusion/screed | P2 | Haslemoen 2017
Veluvine | Thermolit Lolland 17 |  | White | Type I | 3.0 | Thermoplastic extrusion/screed | P2 | Haslemoen 2017
Veluvine | Thermolit Nausta |  | White | Type I | 3.0 | Thermoplastic extrusion/screed | P2 | Sunne 2015
White type I 3.0 mm P3
Geveko Markings | 50 EP40 Agglo | ViaTherm® C-50EP 40 | White | Type I | 3.0 | Thermoplastic extrusion/screed | P3 | Sunne 2015
Geveko Markings | CL 35E1 R3 |  | White | Type I | 3.0 | Thermoplastic extrusion/screed | P3 | Sunne 2015
Geveko Markings | CL 35E2 R3 | ViaTherm® C-35E 40 | White | Type I | 3.0 | Thermoplastic extrusion/screed | P3 | Sunne 2015
Geveko Markings | Premark SK151 |  | White | Type I | 3.0 | Thermoplastic preformed | P3 | Sunne 2015
Geveko Markings | Viatherm SK20 |  | White | Type I | 3.0 | Thermoplastic extrusion/screed | P3 | Sunne 2015
Geveko Markings | Viatherm SK60 |  | White | Type I | 3.0 | Thermoplastic extrusion/screed | P3 | Sunne 2015
Kelly Bros | White Extrusion / Screed Briteline 150 |  | White | Type I | 3.0 | Thermoplastic extrusion/screed | P3 | Sunne 2016
Swarco Vestglas | Swarcotherm ERP 15 white |  | White | Type I | 3.0 | Thermoplastic extrusion/screed | P3 | Sunne 2015
Svevia | X1601 |  | White | Type I | 3.0 | Thermoplastic extrusion/screed | P3 | Sunne 2016
White type I 3.0 mm P4
Geveko Markings | Premark SK152 | PREMARK | White | Type I | 3.0 | Thermoplastic preformed | P4 | Sunne 2015
Geveko Markings | ViaTherm EXP1771EP W |  | White | Type I | 3.0 | Thermoplastic extrusion/screed | P4 | Haslemoen 2017
Geveko Markings | Viatherm Viking | ViaTherm® C-Viking E | White | Type I | 3.0 | Thermoplastic extrusion/screed | P4 | Sunne 2015
Kelly Bros | White Extrusion / Screed Briteline 150 S |  | White | Type I | 3.0 | Thermoplastic extrusion/screed | P4 | Sunne 2016
Kelly Bros | White Extrusion / Screed Briteline Plus |  | White | Type I | 3.0 | Thermoplastic extrusion/screed | P4 | Haslemoen 2017
Kestrel Thermoplastics | Eurolux SC White 0010 |  | White | Type I | 3.0 | Thermoplastic extrusion/screed | P4 | Haslemoen 2017
Kestrel Thermoplastics | Eurolux SC White 0011 |  | White | Type I | 3.0 | Thermoplastic extrusion/screed | P4 | Haslemoen 2017
Promax | Promax prime white 2017 TYP II |  | White | Type I | 3.0 | Thermoplastic extrusion/screed | P4 | Haslemoen 2017
Svevia | X 1710 |  | White | Type I | 3.0 | Thermoplastic extrusion/screed | P4 | Haslemoen 2017
Svevia | X1602 |  | White | Type I | 3.0 | Thermoplastic extrusion/screed | P4 | Sunne 2016
White type I 3.0 mm P5
Geveko Markings | Viatherm 31 E35NO | ViaTherm® C 31E | White | Type I | 3.0 | Thermoplastic extrusion/screed | P5 | Sunne 2016
Geveko Markings | Viatherm 35 E40 | ViaTherm® C 35E | White | Type I | 3.0 | Thermoplastic extrusion/screed | P5 | Sunne 2016
Geveko Markings | Viatherm 71 E | ViaTherm® C 71E | White | Type I | 3.0 | Thermoplastic extrusion/screed | P5 | Sunne 2016
White type II 4.0 mm P0
Geveko Markings | ViaTherm EXP1771EP W |  | White | Type II | 4.0 | Thermoplastic extrusion/screed | P0 | Haslemoen 2017
Swarco Limburger Lackf. | Limboplast D480 |  | White | Type II | 4.0 | Cold plastic | P0 | Haslemoen 2017
White type II 4.0 mm P2
Geveko Markings | Viatherm 50 EP40 | ViaTherm® C 50EP | White | Type II | 4.0 | Thermoplastic extrusion/screed | P2 | Sunne 2016
Geveko Markings | ViaTherm EXP1771EP W |  | White | Type II | 4.0 | Thermoplastic extrusion/screed | P2 | Haslemoen 2017
Swarco Limburger Lackf. | Limboplast D492 |  | White | Type II | 4.0 | Cold plastic | P2 | Haslemoen 2017
Svevia | X 1711 |  | White | Type II | 4.0 | Thermoplastic extrusion/screed | P2 | Haslemoen 2017
Svevia | X 1721 |  | White | Type II | 4.0 | Thermoplastic extrusion/screed | P2 | Haslemoen 2017
Svevia | X1622 |  | White | Type II | 4.0 | Thermoplastic extrusion/screed | P2 | Sunne 2016
Svevia | X1631 |  | White | Type II | 4.0 | Thermoplastic extrusion/screed | P2 | Sunne 2016
Svevia | X1632 |  | White | Type II | 4.0 | Thermoplastic extrusion/screed | P2 | Sunne 2016
Yellow type I 1.5 mm P0
Ennis Flint | SPRAY Y2017.8 |  | Yellow | Type I | 1.5 | Thermoplastic spray | P0 | Haslemoen 2017
Yellow type I 1.5 mm P2
Kestrel Thermoplastics | Eurolux SC Yellow IGSO 08 |  | Yellow | Type I | 1.5 | Thermoplastic spray | P2 | Sunne 2016
Yellow type I 1.5 mm P3
Geveko Markings | CL 71S1 R2 Yellow | ViaTherm® C-NTY 71S | Yellow | Type I | 1.5 | Thermoplastic spray | P3 | Sunne 2015
Geveko Markings | Viatherm SK55 yellow | ViaTherm® C-NTY 73S | Yellow | Type I | 1.5 | Thermoplastic spray | P3 | Sunne 2015
Yellow type I 3.0 mm P0
Geveko Markings | ViaTherm EXP1773EP Y |  | Yellow | Type I | 3.0 | Thermoplastic extrusion/screed | P0 | Haslemoen 2017
Yellow type I 3.0 mm P1
Geveko Markings | Viatherm NTY 29E | ViaTherm® C NTY 29E | Yellow | Type I | 3.0 | Thermoplastic extrusion/screed | P1 | Sunne 2016
Hot Mix | Hot Mix 1A yellow |  | Yellow | Type I | 3.0 | Thermoplastic extrusion/screed | P1 | Sunne 2015
Kestrel Thermoplastics | Eurolux SC Yellow IGSO 07 |  | Yellow | Type I | 3.0 | Thermoplastic extrusion/screed | P1 | Sunne 2016
Swarco Vestglas | Swarcotherm ERP 16 yellow |  | Yellow | Type I | 3.0 | Thermoplastic extrusion/screed | P1 | Sunne 2016
Yellow type I 3.0 mm P2
Hot Mix | Hot Mix 3000 kombi Yellow A |  | Yellow | Type I | 3.0 | Thermoplastic extrusion/screed | P2 | Haslemoen 2017
Hot Mix | Hot Mix 3000 M (yellow) |  | Yellow | Type I | 3.0 | Thermoplastic extrusion/screed | P2 | Sunne 2015
Kestrel Thermoplastics | Eurolux SC Yellow IGSO 05 |  | Yellow | Type I | 3.0 | Thermoplastic extrusion/screed | P2 | Sunne 2016
Kestrel Thermoplastics | Eurolux SC Yellow IGSO 06 |  | Yellow | Type I | 3.0 | Thermoplastic extrusion/screed | P2 | Sunne 2016
Svevia | Y 1750 |  | Yellow | Type I | 3.0 | Thermoplastic extrusion/screed | P2 | Haslemoen 2017
Svevia | Y1605 |  | Yellow | Type I | 3.0 | Thermoplastic extrusion/screed | P2 | Sunne 2016
Tielinja | Hotmark KH40N |  | Yellow | Type I | 3.0 | Thermoplastic extrusion/screed | P2 | Sunne 2015
Yellow type I 3.0 mm P3
Geveko Markings | Viatherm SK50 yellow | ViaTherm® C-NTY 73E | Yellow | Type I | 3.0 | Thermoplastic extrusion/screed | P3 | Sunne 2015
Kestrel Thermoplastics | Eurolux SC YELLOW 0013 |  | Yellow | Type I | 3.0 | Thermoplastic extrusion/screed | P3 | Haslemoen 2017
Yellow type II 4.0 mm P0
Geveko Markings | ViaTherm EXP1773EP Y |  | Yellow | Type II | 4.0 | Thermoplastic extrusion/screed | P0 | Haslemoen 2017