## Blad1
Manufacturer | Material ID | Product name | P class | Material type | Material colour | Marking type | Type II profile | Thickness (mm) | Drop on material | Alternative drop on 1 | Alternative drop on 2 | Alternative drop on 3 | Alternative drop on 4 | Alternative drop on 5
Geveko Markings | TPXW21-85 NO | ViaTherm™ 35H P4 | P4 | Thermoplastic extrusion/screed | White | Hand application, non-retroreflective | - | 3.0 | AllGlass, UCme™ 850-250 Glass grains | NULL | NULL | NULL | NULL | NULL
Geveko Markings | TPXW20-30 NO | ViaTherm™ 71H P4 | P4 | Thermoplastic extrusion/screed | White | Hand application, non-retroreflective | - | 3.0 | AllGlass, UCme™ 850-250 GG | NULL | NULL | NULL | NULL | NULL
Geveko Markings | TPXW20-31 NO | ViaTherm™ 71H P4 | P4 | Thermoplastic extrusion/screed | White | Hand application, retroreflective | - | 3.0 | AllGlass, UCme™ 850-180 30% MP | NULL | NULL | NULL | NULL | NULL
Geveko Markings | TPXW21-84 NO | ViaTherm™ 35H P4 | P5 | Thermoplastic extrusion/screed | White | Hand application, retroreflective | - | 3.0 | AllGlass, UCme™ 850-180 30% MP | NULL | NULL | NULL | NULL | NULL
Geveko Markings | TPXW19-38 NO | ViaTherm™ 73H P5 R2 S4 | P5 | Thermoplastic extrusion/screed | White | Hand application, retroreflective | - | 3.0 | AllGlass, UCme™ 850-180 30% MP | NULL | NULL | NULL | NULL | NULL
Geveko Markings | TPXW19-55 NO | ViaTherm™ 35EA P5P2 | P2 | Thermoplastic extrusion/screed | White | Inlaid type II | Drops | 5.0 | AllGlass, UCme™ 850-180 20% MP | Potters, 850-180 H SRT 80/20 GV32 | NULL | NULL | NULL | NULL
Geveko Markings | PWW19-43 NO | AquaRoute™ LP P0 R3 S5 | P0 | Paint | White | Type I | - | 0.6 | AllGlass UCme+™ 850-180 20% SRT MP | NULL | NULL | NULL | NULL | NULL
Geveko Markings | TPSW15-04 SE | ViaTherm™ 40S P3 R3 S5 | P3 | Thermoplastic spray | White | Type I | - | 1.5 | AllGlass, UCme™ 600-125 20% MP | Potters, UCme™ 600-125 MP SRT 80/20 GV32 | NULL | NULL | NULL | NULL
Geveko Markings | TPSW22-105 NO | ViaTherm™ 31S P4 R3 S5 | P4 | Thermoplastic spray | White | Type I | - | 1.5 | AllGlass, UCme™ 600-125 MP 20% | NULL | NULL | NULL | NULL | NULL
Geveko Markings | TPSW16-158 SE | ViaTherm™ 45S P4 R3 S5 | P4 | Thermoplastic spray | White | Type I | - | 1.5 | AllGlass, UCme™ 600-125 20% MP | Potters, 600-125 H SRT 80/20 GV32 | NULL | NULL | NULL | NULL
Geveko Markings | TPSW22-106 NO | ViaTherm™ 71S P4 R3 S5 | P4 | Thermoplastic spray | White | Type I | - | 1.5 | AllGlass, UCme™ 600-125 MP 20% | NULL | NULL | NULL | NULL | NULL
Geveko Markings | TPXW15-01 SE | ViaTherm™ 31E P3 R3 S4 | P3 | Thermoplastic extrusion/screed | White | Type I | - | 3.0 | AllGlass, UCme™ 850-180 25% MP | NULL | NULL | NULL | NULL | NULL
Geveko Markings | TPXW15-37 SE | ViaTherm™ 35E P3 R3 S5 | P3 | Thermoplastic extrusion/screed | White | Type I | - | 3.0 | AllGlass, UCme™ 850-180 20% MP | Potters, UCme™ 850-180 MP SRT 80/20 GV32 | Potters, 850-180 H SRT 80/20 GV32 | Potters, UCme™ 600-125 MP SRT 80/20 GV32 | NULL | NULL
Geveko Markings | TPPW15-08 SE | PREMARK | P4 | Thermoplastic preformed | White | Type I | - | 3.0 | AllGlass, UCme™ 850-180 25% | NULL | NULL | NULL | NULL | NULL
Geveko Markings | TPXW15-02 SE | ViaTherm™ Viking 60E P4 R3 S5 | P4 | Thermoplastic extrusion/screed | White | Type I | - | 3.0 | AllGlass, UCme™ 850-180 25% MP | NULL | NULL | NULL | NULL | NULL
Geveko Markings | TPXW16-155 SE | ViaTherm™ 31E P5 R3 S5 | P5 | Thermoplastic extrusion/screed | White | Type I | - | 3.0 | AllGlass, UCme™ 850-180 20% MP | Potters, UCme™ 850-180 MP SRT 80/20 GV32 | Potters, 850-180 H SRT 80/20 GV32 | NULL | NULL | NULL
Geveko Markings | TPXW16-152 SE | ViaTherm™ 35EA P5P2 | P5 | Thermoplastic extrusion/screed | White | Type I | - | 3.0 | AllGlass, UCme™ 850-180 20% MP | Potters, UCme™ 850-180 MP SRT 80/20 GV32 | Potters, 850-180 H SRT 80/20 GV32 | NULL | NULL | NULL
Geveko Markings | TPXW16-85 SE | ViaTherm™ 50A P2 Rw2 S5 | P2 | Thermoplastic extrusion/screed | White | Type II | Drop, agglo | 4.0 | AllGlass, UCme™ 850-180 20% MP | Potters, UCme™ 850-180 MP SRT 80/20 GV32 | Potters, 850-180 H SRT 80/20 GV32 | NULL | NULL | NULL
Geveko Markings | TPXW21-86 NO | ViaTherm™ 35EA P5P3P2 | P3 | Thermoplastic extrusion/screed | White | Type II | Rilled | 5.0 | AllGlass, UCme™ 850-180 20% MP | NULL | NULL | NULL | NULL | NULL
Geveko Markings | TPSY15-48 SE | ViaTherm™ NTY 71S P3 R2 S5 | P3 | Thermoplastic spray | Yellow | Type I | - | 1.5 | AllGlass, UCme™ 600-125 20% MP | Potters, 600-125 H SRT 80/20 GV32 | NULL | NULL | NULL | NULL
Geveko Markings | TPSY20-38 NO | ViaTherm™ NTY 71S P4 R2 S3 | P4 | Thermoplastic spray | Yellow | Type I | - | 1.5 | AllGlass, UCme™ 600-125 20% MP | Potters, 600-125 H SRT 80/20 GV32 | NULL | NULL | NULL | NULL
Geveko Markings | TPXY16-151 SE | ViaTherm™ NTY 29E P1 R2 S5 | P1 | Thermoplastic extrusion/screed | Yellow | Type I | - | 3.0 | AllGlass, UCme™ 600-125 20% MP | NULL | NULL | NULL | NULL | NULL
Geveko Markings | TPXY20-37 NO | ViaTherm™ NTY 71E P3 R2 S4 | P3 | Thermoplastic extrusion/screed | Yellow | Type I | - | 3.0 | AllGlass, UCme™ 850-180 20% MP | Potters, 850-180 H SRT 80/20 GV32 | NULL | NULL | NULL | NULL
Geveko Markings | TPXY15-06 SE | ViaTherm™ NTY 73E P3 R2 S4 | P3 | Thermoplastic extrusion/screed | Yellow | Type I | - | 3.0 | AllGlass, UCme™ 850-180 20% MP | Potters, 850-180 H SRT 80/20 GV32 | NULL | NULL | NULL | NULL
Geveko Markings | TPXY22-107 NO | ViaTherm™ NTY 71E P4 R2 S5 | P4 | Thermoplastic extrusion/screed | Yellow | Type I | - | 3.0 | AllGlass, UCme™ 850-180 20% MP | NULL | NULL | NULL | NULL | NULL
Geveko Markings | TPXY19-33 NO | ViaTherm™ NTY 73E P4 R2 S5 | P4 | Thermoplastic extrusion/screed | Yellow | Type I | - | 3.0 | AllGlass, UCme™ 850-180 20% MP | Potters, 850-180 H SRT 80/20 GV32 | NULL | NULL | NULL | NULL
Hot Mix Oy Finland | TPSW21-53 NO | Hotmix EE10-921W | P3 | Thermoplastic spray | White | Type I | - | 1.5 | Donroad, Spherastek 180-850 AdWUV-a 20% antiskid | NULL | NULL | NULL | NULL | NULL
Hot Mix Oy Finland | TPSW21-58 NO | Hotmix POE1021W | P3 | Thermoplastic spray | White | Type I | - | 1.5 | Swarco, Swarcoflex 200-800 H M20 | NULL | NULL | NULL | NULL | NULL
Hot Mix Oy Finland | TPSW21-59 NO | Hotmix POE1021W | P3 | Thermoplastic spray | White | Type I | - | 1.5 | Donroad, Spherastek 180-850 AdWUV-a 20% antiskid | NULL | NULL | NULL | NULL | NULL
Hot Mix Oy Finland | TPXW21-52 NO | Hotmix EE10-921W | P4 | Thermoplastic extrusion/screed | White | Type I | - | 3.0 | Donroad, Spherastek 180-850 AdWUV-a 20% antiskid | NULL | NULL | NULL | NULL | NULL
Hot Mix Oy Finland | TPXW21-60 NO | Hotmix POE1021W | P4 | Thermoplastic extrusion/screed | White | Type I | - | 3.0 | Donroad, Spherastek 180-850 AdWUV-a 20% antiskid | NULL | NULL | NULL | NULL | NULL
Hot Mix Oy Finland | TPXW21-61 NO | Hotmix POE1021W | P4 | Thermoplastic extrusion/screed | White | Type I | - | 3.0 | Swarco, Swarcoflex 200-800 H M20 | NULL | NULL | NULL | NULL | NULL
Hot Mix Oy Finland | TPSY21-69 NO | Hotmix EE921Y | P2 | Thermoplastic spray | Yellow | Type I | - | 1.5 | Swarco, Solidplus 15 212-850 H GG25 | NULL | NULL | NULL | NULL | NULL
Kelly Bros (Erinline) Ltd | TPSW15-29 SE | Spray Briteline 150 (SW) | P2 | Thermoplastic spray | White | Type I | - | 1.5 | Potters, GX 850-125 AC90 10% | NULL | NULL | NULL | NULL | NULL
Kelly Bros (Erinline) Ltd | TPXW16-118 SE | White Extrusion / Screed Briteline 150 S | P4 | Thermoplastic extrusion/screed | White | Type I | - | 3.0 | Potters, GX 850-125 AC90 10% | NULL | NULL | NULL | NULL | NULL
Promax Industries Aps | TPSY21-70 NO | SSNI21YI1 | P4 | Thermoplastic spray | Yellow | Type I | - | 1.5 | Promax, Protec Bright Reflex Extra BE3300 | NULL | NULL | NULL | NULL | NULL
Svevia AB | TPXW19-16 NO | HN 55 P4 | P4 | Thermoplastic extrusion/screed | White | Hand application, retroreflective | - | 3.0 | Swarco, Swarcolux 30 300-1000 T14 MK25 | NULL | NULL | NULL | NULL | NULL
Svevia AB | TPSW19-18 NO | S 150 P4 | P4 | Thermoplastic spray | White | Type I | - | 1.5 | Swarco, Swarcoflex 200-800 H M30 | NULL | NULL | NULL | NULL | NULL
Svevia AB | TPXW22-95 NO | X22150 | P4 | Thermoplastic extrusion/screed | White | Type I | - | 3.0 | Swarco, Swarcoflex 200-800 H M30 | NULL | NULL | NULL | NULL | NULL
Svevia AB | TPXW18-103 NO | E 150 P5 | P5 | Thermoplastic extrusion/screed | White | Type I | - | 3.0 | Swarco, Swarcoflex 200-800 H M20 | NULL | NULL | NULL | NULL | NULL
Svevia AB | TPXW22-93 NO | E22150 | P3 | Thermoplastic extrusion/screed | White | Type II | Rolled | 5.0 | Swarco, Swarcoflex 200-800 H M30 | NULL | NULL | NULL | NULL | NULL
Svevia AB | TPSY21-77 NO | S 100 NTY P2 | P2 | Thermoplastic spray | Yellow | Type I | - | 1.5 | Swarco, Solidplus 20 212-850 H GG30 | NULL | NULL | NULL | NULL | NULL
Svevia AB | TPXY21-79 NO | E 100 NTY P3 | P3 | Thermoplastic extrusion/screed | Yellow | Type I | - | 3.0 | Swarco, Solidplus 20 212-850 H GG30 | NULL | NULL | NULL | NULL | NULL
Visafo AS | PWW18-108 NO | VIT VISA 31 | P0 | Paint | White | Type I | - | 0.4 | Swarco, Swarcoflex 125-630 H | AllGlass, Ucme 600-125 MP | Potters, 600-125 H | NULL | NULL | NULL